## Sheet1
ring |  | Au | delta | [5 empty] | Ring 1 | 3mm Au | Input power -3dBm
1 |  | 3 | -38 | [5 empty] | Wavelength | max | min | delta
2 |  | 2.6 | -29 | [5 empty] | 1520 | -25 | -54 | 29
3 |  | 2.3 | -25 | [5 empty] | 1535 | -26 | -60 | 34
4 |  | 0 | -2 |  |  |  | 13 | db/mm | 1560 | -27 | -59 | 32
5 |  | 1.65 | -19 |  |  |  | 130 | db/cm | 1575 | -28 | -60 | 32
6 |  | 1.8 | -27 |  |  |  | 29.95392 | 1/cm | 1590 | -29 | -64 | 35
7 |  |  |  | 1 | -36 |  | 2995.392 | 1/m | 1605 | -29 | -59 | 30
8 |  | 0 | -2 | [5 empty] | 1620 | -30 | -60 | 30
9 |  | 0 | -1.5 | [5 empty] | 1630 | -31 | -66 | 35
| ILX |  |  |  | Insertion loss
Column1 | 1 | 2 | 3 | #1 | #2 | #3 | Au
Ring / Input | 17 | -7 | 6 | 0 | 0 | 0
1 | -7 | -34 | -20 | 24 | 27 | 26 | 3
2 | -15 | -39 | -25 | 32 | 32 | 31 | 2.6
3 | -17 | -39 | -26 | 34 | 32 | 32 | 2.3
4 | -7 | -30 | -15 | 24 | 23 | 21 | 0
5 | -25 | -52 | -37 | 42 | 45 | 43 | 1.65
6 | -13 | -39 | -24 | 30 | 32 | 30 | 1.8
7 | -9.5 | -37 | -18 | 26.5 | 30 | 24 | 1
8 | -4 | -26 | -8 | 21 | 19 | 14 | 0
9 | -18 | -34 | -18.5 | 35 | 27 | 24.5 | 0
max loss | 17 | 52 | 37 |  |  | 7 | 34 | 20
min loss | -25 | -52 | -37 |  |  | 15 | 39 | 25
delta | 42 | 104 | 74 |  |  | 17 | 39 | 26
[6 empty] | 7 | 30 | 15
[6 empty] | 25 | 52 | 37
[6 empty] | 13 | 39 | 24
[6 empty] | 9.5 | 37 | 18
[5 empty] | -1 | 4 | 26 | 8
[6 empty] | 18 | 34 | 18.5